## Sheet1
Alloy | E [GPa] | σ0 [MPa]
Ni | 199 | 21.8
Ni-40Co | 213 | 51.9
FeMnNi | 182 | 119
CoMnNi | 190 | 85.5
CoFeNi | 161 | 62.6
CoCrNi | 226 | 218
(CoNi)80Cr20 | 223 | 167
(CoNi)95Cr5 | 219 | 30.2
CoFeMnNi | 186 | 108
CoCrFeNi | 210 | 123
Co20(CrNi)80 | 240 | 280
CoCrFeMnNi | 202 | 125