## Sheet1
Sample | Initial Discharge Capacity (mAh/g) | Capacity Retention after 1000 cycles (%) | Rate Capability at 15 C (mAh/g) | Li Diffusion Coefficient (cm²/s) | Reference
LiMn2O4 | 43.65 | 48.11 | N/A | 4.89 × 10⁻¹⁵ | Xu et al., 2023
LiNi0.02Mn1.98O4 | 73.27 | 74.44 | N/A | N/A | Xu et al., 2023
LiNi0.05Mn1.95O4 | 82.07 | 88.92 | 58.27 | 2.26 × 10⁻¹⁴ | Xu et al., 2023
LiNi0.1Mn1.9O4 | 68.91 | 88.59 | N/A | N/A | Xu et al., 2023
LiMn2O4 (cited) | 50-80 | 60-70 | N/A | N/A | Zhang et al., 2023